## Sheet1
Voltage | Current
0 | 3.84257e-13
0.04 | 5.7528e-13
0.08 | 6.47387e-13
0.12 | 8.01999e-13
0.16 | 8.69444e-13
0.2 | 9.23916e-13
0.24 | 9.63924e-13
0.28 | 9.92957e-13
0.32 | 1.01644e-12
0.36 | 1.03415e-12
0.4 | 1.06501e-12
0.44 | 1.09436e-12
0.48 | 1.1425e-12
0.52 | 1.16567e-12
0.56 | 1.26703e-12
0.6 | 1.41909e-12
0.64 | 1.69121e-12
0.68 | 1.92289e-12
0.72 | 2.39922e-12
0.76 | 3.42736e-12
0.8 | 3.29339e-12
0.84 | 8.75308e-12
0.88 | 1.11238e-11
0.92 | 1.34909e-11
0.96 | 1.82629e-11
1 | 2.26887e-11
1.04 | 2.17915e-11
1.08 | 2.62869e-11
1.12 | 3.96607e-11
1.16 | 6.31424e-11
1.2 | 7.38373e-11
1.24 | 9.85865e-11
1.28 | 1.25696e-10
1.32 | 1.29225e-10
1.36 | 2.90369e-10
1.4 | 4.14827e-10
1.44 | 5.10808e-10
1.48 | 8.91646e-10
1.52 | 9.31454e-10
1.56 | 1.052e-09
1.6 | 1.32885e-09
1.64 | 1.71688e-09
1.68 | 1.84667e-09
1.72 | 3.13011e-09
1.76 | 4.13302e-09
1.8 | 4.63798e-09
1.84 | 4.77144e-09
1.88 | 1.10225e-08
1.92 | 1.3581e-08
1.96 | 1.6577e-08
2 | 1.61108e-08
1.96 | 1.67657e-08
1.92 | 1.51861e-08
1.88 | 1.41142e-08
1.84 | 1.23467e-08
1.8 | 1.12098e-08
1.76 | 1.00533e-08
1.72 | 9.73597e-09
1.68 | 9.53057e-09
1.64 | 7.29405e-09
1.6 | 6.03356e-09
1.56 | 5.85662e-09
1.52 | 5.11564e-09
1.48 | 4.65961e-09
1.44 | 4.53537e-09
1.4 | 2.5975e-09
1.36 | 3.24012e-09
1.32 | 3.40266e-09
1.28 | 3.02056e-09
1.24 | 2.71164e-09
1.2 | 2.48461e-09
1.16 | 2.113e-09
1.12 | 1.60081e-09
1.08 | 1.44909e-09
1.04 | 1.3122e-09
1 | 1.15212e-09
0.96 | 8.39121e-10
0.92 | 5.84418e-10
0.88 | 2.35297e-10
0.84 | 1.01727e-10
0.8 | 2.96041e-11
0.76 | 1.32623e-11
0.72 | 1.45345e-11
0.68 | 7.71416e-12
0.64 | 6.18895e-12
0.6 | 4.19556e-12
0.56 | 9.90192e-13
0.52 | 1.90739e-12
0.48 | 3.94357e-13
0.44 | 3.90771e-13
0.4 | 3.56907e-13
0.36 | 3.76394e-13
0.32 | 5.12671e-13
0.28 | 5.84218e-13
0.24 | 6.20955e-13
0.2 | 6.5944e-13
0.16 | 7.77944e-13
0.12 | 8.29498e-13
0.08 | 8.50023e-13
0.04 | 8.69715e-13
0 | 8.92871e-13
-0.04 | 9.03542e-13
-0.08 | 9.21187e-13
-0.12 | 9.49474e-13
-0.16 | 9.66162e-13
-0.2 | 9.86557e-13
-0.24 | 1.00642e-12
-0.28 | 1.01122e-12
-0.32 | 1.02546e-12
-0.36 | 1.03514e-12
-0.4 | 1.05446e-12
-0.44 | 1.06035e-12
-0.48 | 1.0789e-12
-0.52 | 1.08392e-12
-0.56 | 1.0991e-12
-0.6 | 1.11329e-12
-0.64 | 1.11186e-12
-0.68 | 1.1048e-12
-0.72 | 1.132e-12
-0.76 | 1.11732e-12
-0.8 | 1.12452e-12
-0.84 | 1.12909e-12
-0.88 | 1.13812e-12
-0.92 | 1.15084e-12
-0.96 | 1.16479e-12
-1 | 1.17271e-12
-1.04 | 1.15705e-12
-1.08 | 1.17569e-12
-1.12 | 1.18646e-12
-1.16 | 1.20794e-12
-1.2 | 1.21671e-12
-1.24 | 1.19752e-12
-1.28 | 1.20993e-12
-1.32 | 1.19315e-12
-1.36 | 1.20552e-12
-1.4 | 1.20128e-12
-1.44 | 1.20964e-12
-1.48 | 1.20479e-12
-1.52 | 1.21733e-12
-1.56 | 1.215e-12
-1.6 | 1.22882e-12
-1.64 | 1.22978e-12
-1.68 | 1.22915e-12
-1.72 | 1.24883e-12
-1.76 | 1.24538e-12
-1.8 | 1.24709e-12
-1.84 | 1.24811e-12
-1.88 | 1.26839e-12
-1.92 | 1.27318e-12
-1.96 | 1.26868e-12
-2 | 1.27596e-12
-1.96 | 6.85964e-13
-1.92 | 4.05127e-13
-1.88 | 2.15382e-13
-1.84 | 1.25405e-13
-1.8 | 2.13664e-14
-1.76 | 1.0057e-13
-1.72 | 1.74993e-13
-1.68 | 2.38885e-13
-1.64 | 2.78473e-13
-1.6 | 3.16048e-13
-1.56 | 3.52274e-13
-1.52 | 3.92856e-13
-1.48 | 4.20747e-13
-1.44 | 4.50993e-13
-1.4 | 4.68779e-13
-1.36 | 4.95526e-13
-1.32 | 5.22147e-13
-1.28 | 5.31905e-13
-1.24 | 5.51205e-13
-1.2 | 5.68284e-13
-1.16 | 5.89539e-13
-1.12 | 6.16212e-13
-1.08 | 6.35899e-13
-1.04 | 6.37501e-13
-1 | 6.48645e-13
-0.96 | 6.55684e-13
-0.92 | 6.57753e-13
-0.88 | 7.77047e-13
-0.84 | 8.1208e-13
-0.8 | 8.40538e-13
-0.76 | 8.72885e-13
-0.72 | 8.80917e-13
-0.68 | 8.98062e-13
-0.64 | 9.17721e-13
-0.6 | 9.36287e-13
-0.56 | 9.49311e-13
-0.52 | 9.59666e-13
-0.48 | 9.87965e-13
-0.44 | 1.0128e-12
-0.4 | 1.01835e-12
-0.36 | 1.00358e-12
-0.32 | 1.01721e-12
-0.28 | 1.02259e-12
-0.24 | 1.04143e-12
-0.2 | 1.04044e-12
-0.16 | 1.04942e-12
-0.12 | 1.05779e-12
-0.08 | 1.06122e-12
-0.04 | 1.06824e-12
0 | 1.07235e-12